## Sheet1
Medium | Temperature (°C)
Boiling water | 100
Room Temperature | 25
Water + Ice | 0
Ice + Salt | -10
Liquid Nitrogen | -196
|  | Sample | 100°C | RT | 0°C | -10°C | -196°C
|  | AA6061 - Aluminium | 90 | 90 | 80 | 80 | 100
|  |  | 90 | 90 | 90 |  | 125
|  | AISI 1018 - Steel | 205 | 180 | 195 | 150 | 1
|  |  | 205 | 190 | 200 |  | 1
|  |  | 90 | 90 | 85 | 80 | 112.5
|  |  | 205 | 185 | 197.5 | 150 | 1
|  |  | 100 | 25 | 0 | -10 | -196